## Sheet1
| Refit | J0 | J0-1 | J0-2 | J0-3 | J0-4
[1 1 0] |  | E200 Ei400 DS3 J0: 33.72 +/- 0.1 | E400 DS3 J0: 25.6 +/- 0.8 J1: 8.04+/- 0.8; | E200 NoA: J0: 28.146 +/- 0.068; J1: 12.931 +/- 0.064; J2: -4.232 +/- 0.020 Ei400 J0: 91.488 +/- 2.931; J1: -11.325 +/- 2.388; J2: -15.305 +/- 0.563 |  | E200 OldA: J0: 32.831 +/- 4.352; J1: 14.463 +/- 4.168; J2: -0.422 +/- 1.429; J3: -1.871 +/- 0.475; J4: -0.960 +/- 0.715 E400 no realignment J0: 10.076 +/- 1.216; J1: 30.758 +/- 1.232; J2: 15.712 +/- 0.692; J3: -6.723 +/- 0.272; J4: -1.975 +/- 0.358
[1-1 0] | J0-4Given_sg_refit E200: J0: 32.074; J1: 18.859; J2: 9.186; J3: -4.754 ; J4: -4.187 | E200 Ei400 DS3 J0: 33.994 +/- 0.078 | E400 DS3 J0:26.497 +/- 0.496; J1: 7.178 +/- 0.495 | Ei400 J0: 62.344 +/- 0.754; J1: -5.894 +/- 0.854; J2: -7.533 +/- 0.216 | E200 OldA J0: 28.917 +/- 0.038; J1: 20.613 +/- 0.029; J2: -1.147 +/- 0.003; J3: -2.028 +/- 0.002; E400noRl J0: 34.555 +/- 0.029; J1: 11.695 +/- 0.011; J2: 0.988 +/- 0.001; J3: -2.126 +/- 0.001; E400 -- changes due to alignment: J0: 41.226 +/- 2.001; J1: 19.442 +/- 1.589; J2: 3.460 +/- 0.682; J3: -5.047 +/- 0.239 | E200: J0: 25.852 +/- 0.407; J1: 22.292 +/- 0.446; J2: 1.348 +/- 0.061 J3: -2.645 +/- 0.009 J4: -0.579 +/- 0.053 E400 no realignment J0: 32.074 +/- 2.922; J1: 18.860 +/- 2.298; J2: 9.186 +/- 0.750 J3: -4.754 +/- 0.273 J4: -4.187 +/- 0.395
[2 0 0] | [5 empty] | E400 no realignment: Wrong Mag signal J0: 4.707 +/-28.869; J1: 31.957 +/- 9.973; J2: 6.635 +/- 0.460; J3: -4.508 +/-10.358; J4: 5.552 +/-23.246
7 braggs |  |  |  | E200: J0: 45.949 +/- 0.603; J1: 11.021 +/- 0.285; J2: -8.865 +/- 0.110; E400 no realignment J0: 82.387 +/- 0.846; J1: -10.472 +/- 0.814; J2: -12.844 +/- 0.114; |  | E200: J0: 9.957 +/- 0.033; J1: 40.226 +/- 0.061; J2: 2.873 +/- 0.007; J3: -4.596 +/- 0.006; J4: 2.378 +/- 0.004
[1-1 0] <100> fitting single direction: |  | J0: 32.772 +/- 0.284; [1,0,0] J0: 31.538 +/- 0.314; [0,1,0] J0: 34.208 +/- 0.272 [0,0,1]